## Folha1
TODG - fabric data information
2026-08-05
Models | Fabric ref. | Fabric type | Composition | Fabric weight g/m² | Yarn count outside | Yarn count inside (plating) | Certifications | Comments
Men | V49 | Single Jersey | 87% Polyamide + 13% Elastane | 135 | 100% Polyamide Dtex 66/34/2 | Elastane Dtex 22 | Econyl + Oeko-tex 100
Women | 46Z | Single Jersey | 87% Polyamide + 13% Elastane | 130 | 100% Polyamide Dtex 44/34/1 | Elastane Dtex 17 | Econyl + Oeko-tex 100
Stealth | 07J | Seamless Jersey | 58% Wool + 42% Polyamide | N/A | 100% Wool Nm 85 | 100% Polyamide Dtex 44/34/1 | GRS + Oeko-tex 100 + RWS | Wool microns 16,5